## Gao and Moen (2013) Table 1
|  | Compression flange |  |  |  | Tension flange
|  | B | D | alpha | theta | B | D | alpha | theta | H | r | t | sweep | Fy | CorZ
|  | mm | mm | deg | deg | mm | mm | deg | deg | mm | mm | mm | mm | MPa
2 | Z200D-2 | 68.4 | 26.4 | 92 | 47 | 72.5 | 27.5 | 92 | 53 | 202 | 6.6 | 2.59 | – | 420 | 1
3 | Z200D-3 | 68.1 | 25.2 | 91 | 47 | 65.5 | 25.7 | 90 | 53 | 204 | 8.2 | 2.54 | – | 415 | 1
4 | Z200B-1 | 68.6 | 24.4 | 90 | 47 | 70.1 | 28 | 90 | 52 | 205 | 7.3 | 2.57 | – | 433 | 1
5 | Z200B-2W | 68 | 25.8 | 91 | 46 | 70.1 | 26.1 | 91 | 53 | 204 | 6.7 | 2.57 | 0.3 | 418 | 1
6 | Z250D-1 | 72 | 19.8 | 90 | 55 | 73.3 | 20.3 | 91 | 46 | 253 | 7 | 1.52 | 0.1 | 403 | 1 | X
7 | Z250D-2 | 72 | 20.8 | 90 | 55 | 72.6 | 21.4 | 90 | 48 | 253 | 6.5 | 1.52 | 1.8 | 401 | 1 | X
8 | Z250B-1 | 71.7 | 21.1 | 91 | 55 | 72.9 | 22.1 | 90 | 47 | 253 | 5.9 | 1.51 | −0.3 | 401 | 1 | X
9 | Z250B-2 | 70.7 | 22.3 | 91 | 54 | 73.3 | 20.3 | 91 | 47 | 251 | 6.1 | 1.5 | −3.1 | 399 | 1 | X
10 | C200D-1 | 65.2 | 21.3 | 92 | 90 | 65 | 21.7 | 92 | 90 | 203 | 5.1 | 2.57 | −13.0 | 522 | 0
11 | C200D-2 | 65.8 | 21.3 | 88 | 90 | 64.5 | 21.3 | 88 | 90 | 203 | 5.8 | 2.57 | −8.3 | 519 | 0
12 | C250D-1 | 64.5 | 20.9 | 90 | 89 | 65.5 | 19.6 | 90 | 89 | 254 | 5.6 | 1.49 | 0.3 | 423 | 0 | X
13 | C250D-2 | 63.8 | 20.8 | 89 | 91 | 65 | 19.3 | 89 | 91 | 254 | 5.5 | 1.5 | -3 | 414 | 0 | X
14 | Z200D-R100-1 | 67.9 | 25.2 | 90 | 48 | 67.9 | 27.6 | 90 | 53 | 205 | 5.7 | 2.54 | – | 428 | 1
15 | Z200D-R100-2 | 67.9 | 25.6 | 90 | 47 | 67.9 | 26.5 | 90 | 52 | 205 | 6.3 | 2.51 | – | 418 | 1
16 | Z200D-TH25-1 | 70.6 | 25.3 | 92 | 46 | 70.8 | 28 | 91 | 52 | 204 | 7.1 | 2.54 | – | 428 | 1
17 | Z200D-TH25-2 | 66.1 | 26.3 | 90 | 47 | 69.4 | 26.3 | 89 | 53 | 205 | 6.3 | 2.54 | – | 418 | 1
18 | Z200D-TH50-1 | 73.3 | 24.1 | 91 | 48 | 69.3 | 26.2 | 90 | 53 | 202 | 7.7 | 2.57 | - | 423 | 1
19 | Z200D-TH50-2 | 68.8 | 26.1 | 91 | 47 | 66.8 | 21.3 | 91 | 52 | 201 | 10.5 | 2.57 | – | 426 | 1
20 | Z200D-TH100-1 | 69.7 | 22.6 | 92 | 47 | 70.1 | 26.7 | 90 | 53 | 201 | 7.6 | 2.57 | – | 427 | 1
21 | Z200D-TH100-2 | 69.6 | 25.2 | 90 | 46 | 70.8 | 28.5 | 90 | 54 | 203 | 6.9 | 2.59 | – | 421 | 1
22 | Z200B-TH25-1 | 70 | 26.2 | 90 | 46 | 70.3 | 27.8 | 88 | 53 | 204 | 6.1 | 2.54 | – | 421 | 1
23 | Z200B-TH25-2 | 68.9 | 26.6 | 91 | 46 | 68.1 | 26.7 | 91 | 53 | 204 | 6.5 | 2.54 | – | 420 | 1
24 | Z200B-TH50-1 | 72.1 | 25.1 | 89 | 48 | 71.4 | 28 | 89 | 53 | 203 | 7.5 | 2.57 | – | 424 | 1
25 | Z200B-TH50-2 | 68 | 25.2 | 90 | 47 | 68.7 | 26.8 | 90 | 53 | 206 | 7.7 | 2.57 | – | 424 | 1
26 | Z200B-TH100-1 | 68.1 | 26 | 90 | 47 | 68.7 | 25 | 90 | 52 | 202 | 6.7 | 2.57 | −5.4 | 421 | 1
27 | Z250D-TH25-1 | 68.4 | 20.1 | 92 | 54 | 73.9 | 20.8 | 91 | 47 | 253 | 6.5 | 1.5 | - | 404 | 1
28 | Z250D-TH25-2 | 67.7 | 18.7 | 91 | 55 | 72.6 | 20.2 | 90 | 47 | 254 | 5.6 | 1.5 | – | 409 | 1
29 | Z250D-TH50-1 | 67.2 | 21.1 | 90 | 54 | 71.9 | 20.7 | 91 | 47 | 252 | 6.5 | 1.54 | −3.9 | 405 | 1
30 | Z250D-TH50-2 | 71.9 | 20.1 | 91 | 56 | 72.9 | 20.6 | 91 | 47 | 253 | 6.3 | 1.54 | 2.9 | 402 | 1
31 | Z250D-TH100-1 | 71.9 | 21.9 | 91 | 55 | 71.6 | 19.9 | 90 | 48 | 257 | 6.9 | 1.52 | 2.1 | 397 | 1
32 | Z250D-TH100-2 | 72 | 22 | 90 | 54 | 73 | 20 | 90 | 46 | 253 | 6.1 | 1.52 | 8.3 | 409 | 1
33 | Z250B-TH25-1 | 74.7 | 22 | 91 | 55 | 70.2 | 21.5 | 91 | 47 | 254 | 6 | 1.5 | 5.4 | 402 | 1
34 | Z250B-TH25-2 | 69.3 | 20.4 | 90 | 55 | 72.5 | 20.1 | 89 | 47 | 258 | 6.2 | 1.52 | 1.5 | 398 | 1
35 | Z250B-TH50-1 | 69.4 | 19.1 | 90 | 55 | 71.2 | 20.5 | 90 | 48 | 253 | 5.9 | 1.52 | 0.1 | 398 | 1
36 | Z250B-TH50-2 | 68 | 19.4 | 90 | 55 | 70 | 19.8 | 90 | 48 | 254 | 5.7 | 1.52 | 3.9 | 402 | 1
37 | Z250B-TH100-1 | 68 | 18 | 90 | 53 | 72.9 | 20 | 88 | 45 | 254 | 5.1 | 1.52 | 6.4 | 388 | 1
38 | Z250B-TH100-2 | 68.1 | 22.6 | 90 | 54 | 72.8 | 20.2 | 88 | 47 | 254 | 6.8 | 1.52 | 2.9 | 409 | 1
39 | C200D-TH25-1 | 63.8 | 21 | 93 | 90 | 64.5 | 21 | 93 | 90 | 203 | 4.8 | 2.57 | −10.1 | 525 | 0
40 | C200D-TH25-2 | 66.8 | 20.3 | 92 | 90 | 64.4 | 20.9 | 92 | 90 | 203 | 4.6 | 2.57 | −12.8 | 526 | 0
41 | C200D-TH50-1 | 61.5 | 21.2 | 91 | 90 | 62.8 | 20.2 | 91 | 90 | 203 | 4 | 2.58 | −12.5 | 514 | 0
42 | C200D-TH50-2 | 62.3 | 20.1 | 88 | 90 | 68 | 21.7 | 88 | 90 | 203 | 5.8 | 2.57 | −8.3 | 531 | 0
43 | C200D-TH100-1 | 64.7 | 21.2 | 87 | 90 | 65.7 | 21 | 87 | 90 | 203 | 6.3 | 2.57 | −10.4 | 541 | 0
44 | C200D-TH100-2 | 64.4 | 21.3 | 88 | 91 | 64.9 | 21.1 | 88 | 91 | 203 | 4.6 | 2.57 | −7.9 | 547 | 0
45 | C250D-TH25-1 | 63.1 | 21.2 | 89 | 90 | 63.2 | 20.9 | 89 | 90 | 254 | 4.3 | 1.49 | −5.2 | 411 | 0
46 | C250D-TH25-2 | 62.9 | 20.9 | 89 | 89 | 64.4 | 20.3 | 89 | 89 | 254 | 4.3 | 1.5 | -3.4 | 410 | 0
47 | C250D-TH50-1 | 63.1 | 20.1 | 90 | 90 | 68.1 | 21.3 | 90 | 90 | 254 | 4.8 | 1.5 | −0.3 | 413 | 0
48 | C250D-TH50-2 | 63.1 | 21.1 | 90 | 90 | 68.8 | 19 | 90 | 90 | 254 | 5.6 | 1.5 | 0.3 | 413 | 0
49 | C250D-TH100-1 | 64.1 | 19.7 | 90 | 89 | 65.2 | 18.9 | 90 | 89 | 254 | 4.4 | 1.5 | 1.9 | 417 | 0
50 | C250D-TH100-2 | 62.7 | 20.7 | 90 | 91 | 65 | 18 | 90 | 91 | 254 | 4.8 | 1.5 | 2.6 | 413 | 0

## Table for paper
|  | Comp. flange |  |  | Tension flange
Test no. | Test name | B | D | θ | B | D | θ | H | r | t | Fy | CorZ | Ixx | Iyy | Ixy | J | Cw | Wn | Mcrℓ,xx | Mcrℓ,yy | c | ax | ay | kϕ | kx | ptest | ppredicted | ptest/ppredicted
|  | mm | mm | deg | mm | mm | deg | mm | mm | mm | N/mm2 |  | mm4 | mm4 | mm4 | mm4 | mm6 | mm2 | N-mm | N-mm | mm | mm | mm | N-mm/rad/mm | N/mm/mm | N/mm2 | N/mm2
2 | Z200D-2 | 68.4 | 26.4 | 47 | 72.5 | 27.5 | 53 | 202 | 6.6 | 2.59 | 420 | 1 | 6097173.4 | 1355270.7 | -2130762.6 | 2177.626 | 9396841022.9 | 7902.946 | 32200000 |  | 39 |  |  | 1490.781723 | 11.40652911 | 0.79
3 | Z200D-3 | 68.1 | 25.2 | 47 | 65.5 | 25.7 | 53 | 204 | 8.2 | 2.54 | 415 | 1 | 5841438.4 | 1122885.2 | -1893296.5 | 1998.795 | 7997472498.5 | 7433.461 | 28900000 |  | 37 |  |  | 1350.213369 | 11.03689295 | 0.76
4 | Z200B-1 | 68.6 | 24.4 | 47 | 70.1 | 28 | 52 | 205 | 7.3 | 2.57 | 433 | 1 | 6163333.0 | 1270435.5 | -2070550.5 | 2119.486 | 9095781212.0 | 7905.25 | 31100000 |  | 41 |  |  | 1627.339382 | 11.81926247 | 0.87
5 | Z200B-2W | 68 | 25.8 | 46 | 70.1 | 26.1 | 53 | 204 | 6.7 | 2.57 | 418 | 1 | 6089646.5 | 1249707.1 | -2039956.8 | 2111.799 | 8893902451.1 | 7531.779 | 30600000 |  | 36 |  |  | 1286.762331 | 11.25797679 | 0.89
6 | Z250D-1 | 72 | 19.8 | 55 | 73.3 | 20.3 | 46 | 253 | 7 | 1.52 | 403 | 1 | 6062478.5 | 724501.8 | -1511073.7 | 492.3379 | 8191075026.9 | 9539.286 | 5600000 |  | 35 |  |  | 1026.629071 | 6.743170911 | 0.46
7 | Z250D-2 | 72 | 20.8 | 55 | 72.6 | 21.4 | 48 | 253 | 6.5 | 1.52 | 401 | 1 | 6094592.5 | 736766.5 | -1526702.4 | 494.9341 | 8378748212.6 | 9495.219 | 5580000 |  | 31 |  |  | 858.0702237 | 6.697032984 | 0.45
8 | Z250B-1 | 71.7 | 21.1 | 55 | 72.9 | 22.1 | 47 | 253 | 5.9 | 1.51 | 401 | 1 | 6091989.2 | 745009.4 | -1533695.0 | 486.9729 | 8477406564.0 | 9696.97 | 5500000 |  | 25 |  |  | 599.5921971 | 6.65635965 | 0.44
9 | Z250B-2 | 70.7 | 22.3 | 54 | 73.3 | 20.3 | 47 | 251 | 6.1 | 1.5 | 399 | 1 | 5911841.2 | 726596.4 | -1493513.2 | 474.1099 | 8134781104.9 | 9348.84 | 5370000 |  | 42 |  |  | 1273.796403 | 6.570122738 | 0.48
10 | C200D-1 | 65.2 | 21.3 | 90 | 65 | 21.7 | 90 | 203 | 5.1 | 2.57 | 522 | 0 | 5459900.6 | 494713.6 | -76.89601 | 1968.348 | 4083978994.0 | 5241.339 | 53900000 |  | 34 |  |  | 764.6469154 | 15.29756737 | 0.8
11 | C200D-2 | 65.8 | 21.3 | 90 | 64.5 | 21.3 | 90 | 203 | 5.8 | 2.57 | 519 | 0 | 5419797.2 | 489174.8 | -20806.55 | 1957.629 | 4017136092.3 | 5328.099 | 53400000 |  | 26 |  |  | 510.6819439 | 15.17637447 | 0.69
12 | C250D-1 | 64.5 | 20.9 | 89 | 65.5 | 19.6 | 89 | 254 | 5.6 | 1.49 | 423 | 0 | 5500894.7 | 315068.1 | 1186.995 | 442.7548 | 3981045281.8 | 6484.619 | 9400000 |  | 20 |  |  | 181.5842153 | 7.077707646 | 0.33
13 | C250D-2 | 63.8 | 20.8 | 91 | 65 | 19.3 | 91 | 254 | 5.5 | 1.5 | 414 | 0 | 5491758.2 | 304888.3 | 2125.446 | 449.358 | 3848008825.9 | 6353.022 | 9530000 |  | 21 |  |  | 196.3433991 | 6.913394782 | 0.33
14 | Z200D-R100-1 | 67.9 | 25.2 | 48 | 67.9 | 27.6 | 53 | 205 | 5.7 | 2.54 | 428 | 1 | 6070384.3 | 1200149.4 | -1986807.6 | 2043.21 | 8726909043.4 | 7539.748 | 29400000 |  | 40 |  |  | 1553.501222 | 11.51682739 | 0.81
15 | Z200D-R100-2 | 67.9 | 25.6 | 47 | 67.9 | 26.5 | 52 | 205 | 6.3 | 2.51 | 418 | 1 | 5980205.5 | 1179733.3 | -1958056.3 | 1965.491 | 8545882783.6 | 7387.861 | 28100000 |  | 21 |  |  | 457.164205 | 11.03590972 | 0.47
16 | Z200D-TH25-1 | 70.6 | 25.3 | 46 | 70.8 | 28 | 52 | 204 | 7.1 | 2.54 | 428 | 1 | 6120755.5 | 1334138.8 | -2119654.5 | 2062.511 | 9445038747.7 | 7806.141 | 29800000 |  | 37 |  |  | 364 | 6.7 | 0.77
17 | Z200D-TH25-2 | 66.1 | 26.3 | 47 | 69.4 | 26.3 | 53 | 205 | 6.3 | 2.54 | 418 | 1 | 6045007.6 | 1193175.5 | -1979021.7 | 2036.917 | 8643771806.9 | 7581.993 | 29600000 |  | 45 |  |  | 364 | 6.7 | 0.82
18 | Z200D-TH50-1 | 73.3 | 24.1 | 48 | 69.3 | 26.2 | 53 | 202 | 7.7 | 2.57 | 423 | 1 | 6001359.0 | 1310048.0 | -2086250.7 | 2108.992 | 9004207444.4 | 7629.663 | 30200000 |  | 37 |  |  | 468 | 6.7 | 0.85
19 | Z200D-TH50-2 | 68.8 | 26.1 | 47 | 66.8 | 21.3 | 52 | 201 | 10.5 | 2.57 | 426 | 1 | 5627451.0 | 1117487.9 | -1867743.2 | 2028.183 | 7480242332.3 | 7692.883 | 30100000 |  | 36 |  |  | 468 | 6.7 | 0.8
20 | Z200D-TH100-1 | 69.7 | 22.6 | 47 | 70.1 | 26.7 | 53 | 201 | 7.6 | 2.57 | 427 | 1 | 5848344.0 | 1233807.1 | -1995079.8 | 2082.807 | 8409623046.0 | 7598.462 | 31000000 |  | 28 |  |  | 643 | 6.7 | 0.72
21 | Z200D-TH100-2 | 69.6 | 25.2 | 46 | 70.8 | 28.5 | 54 | 203 | 6.9 | 2.59 | 421 | 1 | 6141808.3 | 1337414.0 | -2124025.2 | 2176.888 | 9393581374.6 | 7834.24 | 31900000 |  | 53 |  |  | 643 | 6.7 | 0.96
22 | Z200B-TH25-1 | 70 | 26.2 | 46 | 70.3 | 27.8 | 53 | 204 | 6.1 | 2.54 | 421 | 1 | 6131364.3 | 1321943.7 | -2105852.0 | 2066.77 | 9426731209.2 | 7674.384 | 29600000 |  | 42 |  |  | 364 | 6.7 | 0.87
23 | Z200B-TH25-2 | 68.9 | 26.6 | 46 | 68.1 | 26.7 | 53 | 204 | 6.5 | 2.54 | 420 | 1 | 6023814.2 | 1238385.8 | -2017224.3 | 2042.524 | 8855185629.0 | 7572.395 | 29100000 |  | 32 |  |  | 364 | 6.7 | 0.65
24 | Z200B-TH50-1 | 72.1 | 25.1 | 48 | 71.4 | 28 | 53 | 203 | 7.5 | 2.57 | 424 | 1 | 6147163.8 | 1382638.7 | -2168110.8 | 2136.828 | 9656598474.3 | 7763.031 | 31000000 |  | 47 |  |  | 468 | 6.7 | 1.01
25 | Z200B-TH50-2 | 68 | 25.2 | 47 | 68.7 | 26.8 | 53 | 206 | 7.7 | 2.57 | 424 | 1 | 6160968.6 | 1217234.4 | -2024684.5 | 2108.105 | 8855519202.4 | 7544.496 | 30600000 |  | 40 |  |  | 468 | 6.7 | 0.91
26 | Z200B-TH100-1 | 68.1 | 26 | 47 | 68.7 | 25 | 52 | 202 | 6.7 | 2.57 | 421 | 1 | 5902565.8 | 1206934.7 | -1974113.5 | 2085.138 | 8414403368.2 | 7351.107 | 30300000 |  | 34 |  |  | 643 | 6.7 | 0.85
27 | Z250D-TH25-1 | 68.4 | 20.1 | 54 | 73.9 | 20.8 | 47 | 253 | 6.5 | 1.5 | 404 | 1 | 5940056.0 | 690082.5 | -1454064.3 | 471.819 | 7779433839.1 | 9971.255 | 5460000 |  | 39 |  |  | 364 | 6.7 | 0.47
28 | Z250D-TH25-2 | 67.7 | 18.7 | 55 | 72.6 | 20.2 | 47 | 254 | 5.6 | 1.5 | 409 | 1 | 5933748.4 | 646916.8 | -1399944.4 | 469.3749 | 7379284956.8 | 9868.032 | 5410000 |  | 36 |  |  | 364 | 6.7 | 0.46
29 | Z250D-TH50-1 | 67.2 | 21.1 | 54 | 71.9 | 20.7 | 47 | 252 | 6.5 | 1.54 | 405 | 1 | 5977455.0 | 677499.6 | -1443250.5 | 506.3998 | 7651147459.0 | 9575.558 | 5870000 |  | 28 |  |  | 468 | 6.7 | 0.43
30 | Z250D-TH50-2 | 71.9 | 20.1 | 56 | 72.9 | 20.6 | 47 | 253 | 6.3 | 1.54 | 402 | 1 | 6154797.1 | 732393.4 | -1528414.0 | 512.9875 | 8313591910.0 | 9498.39 | 5800000 |  | 30 |  |  | 468 | 6.7 | 0.46
31 | Z250D-TH100-1 | 71.9 | 21.9 | 55 | 71.6 | 19.9 | 48 | 257 | 6.9 | 1.52 | 397 | 1 | 6277815.3 | 717834.8 | -1525367.7 | 497.2143 | 8463547520.7 | 9468.161 | 5480000 |  | 44 |  |  | 643 | 6.7 | 0.56
32 | Z250D-TH100-2 | 72 | 22 | 54 | 73 | 20 | 46 | 253 | 6.1 | 1.52 | 409 | 1 | 6116731.0 | 742746.2 | -1535218.8 | 495.5822 | 8445599806.9 | 9270.579 | 5540000 |  | 31 |  |  | 643 | 6.7 | 0.43
33 | Z250B-TH25-1 | 74.7 | 22 | 55 | 70.2 | 21.5 | 47 | 254 | 6 | 1.5 | 402 | 1 | 6118534.0 | 747270.5 | -1539091.1 | 479.0637 | 8560214476.6 | 9842.876 | 5230000 |  | 27 |  |  | 364 | 6.7 | 0.41
34 | Z250B-TH25-2 | 69.3 | 20.4 | 55 | 72.5 | 20.1 | 47 | 258 | 6.2 | 1.52 | 398 | 1 | 6290433.4 | 686461.5 | -1487072.2 | 495.6174 | 8159879661.5 | 9719.603 | 5560000 |  | 39 |  |  | 364 | 6.7 | 0.53
35 | Z250B-TH50-1 | 69.4 | 19.1 | 55 | 71.2 | 20.5 | 48 | 253 | 5.9 | 1.52 | 398 | 1 | 5966881.6 | 662907.7 | -1424517.6 | 487.8061 | 7561011794.0 | 9434.345 | 5560000 |  | 41 |  |  | 468 | 6.7 | 0.56
36 | Z250B-TH50-2 | 68 | 19.4 | 55 | 70 | 19.8 | 48 | 254 | 5.7 | 1.52 | 402 | 1 | 5958245.9 | 629228.2 | -1382144.2 | 485.7879 | 7280354489.6 | 9231.261 | 5520000 |  | 39 |  |  | 468 | 6.7 | 0.53
37 | Z250B-TH100-1 | 68 | 18 | 53 | 72.9 | 20 | 45 | 254 | 5.1 | 1.52 | 388 | 1 | 6028496.4 | 657566.4 | -1421491.2 | 488.9355 | 7471985331.0 | 9945.289 | 5630000 |  | 37 |  |  | 643 | 6.7 | 0.51
38 | Z250B-TH100-2 | 68.1 | 22.6 | 54 | 72.8 | 20.2 | 47 | 254 | 6.8 | 1.52 | 409 | 1 | 6067333.1 | 699356.5 | -1479745.6 | 492.1704 | 8048879672.1 | 9534.114 | 5620000 |  | 40 |  |  | 643 | 6.7 | 0.54
39 | C200D-TH25-1 | 63.8 | 21 | 90 | 64.5 | 21 | 90 | 203 | 4.8 | 2.57 | 525 | 0 | 5409831.5 | 474042.9 | 10069.48 | 1955.886 | 3894372925.6 | 5187.277 | 53800000 |  | 20 |  |  | 364 | 6.7 | 0.46
40 | C200D-TH25-2 | 66.8 | 20.3 | 90 | 64.4 | 20.9 | 90 | 203 | 4.6 | 2.57 | 526 | 0 | 5481242.9 | 497811.4 | -32221.72 | 1970.249 | 4059498004.2 | 5384.934 | 52800000 |  | 26 |  |  | 364 | 6.7 | 0.51
41 | C200D-TH50-1 | 61.5 | 21.2 | 90 | 62.8 | 20.2 | 90 | 203 | 4 | 2.58 | 514 | 0 | 5356972.9 | 441893.4 | 9916.654 | 1962.609 | 3631478026.2 | 5006.04 | 54100000 |  | 21 |  |  | 378 | 6.7 | 0.56
42 | C200D-TH50-2 | 62.3 | 20.1 | 90 | 68 | 21.7 | 90 | 203 | 5.8 | 2.57 | 531 | 0 | 5402375.7 | 488464.4 | 102062.4 | 1952.861 | 3927159750.2 | 5761.4 | 56000000 |  | 24 |  |  | 378 | 6.7 | 0.65
43 | C200D-TH100-1 | 64.7 | 21.2 | 90 | 65.7 | 21 | 90 | 203 | 6.3 | 2.57 | 541 | 0 | 5389889.7 | 484668.1 | 12746.97 | 1949.526 | 3964395667.6 | 5280.013 | 54400000 |  | 26 |  |  | 643 | 6.7 | 0.82
44 | C200D-TH100-2 | 64.4 | 21.3 | 91 | 64.9 | 21.1 | 91 | 203 | 4.6 | 2.57 | 547 | 0 | 5444617.9 | 482957.3 | 5233.338 | 1963.895 | 3976413512.5 | 5179.074 | 53800000 |  | 12 |  |  | 643 | 6.7 | 0.54
45 | C250D-TH25-1 | 63.1 | 21.2 | 90 | 63.2 | 20.9 | 90 | 254 | 4.3 | 1.49 | 411 | 0 | 5494347.5 | 301999.2 | -1665.384 | 442.8549 | 3861740422.8 | 6295.096 | 9280000 |  | 22 |  |  | 364 | 6.7 | 0.29
46 | C250D-TH25-2 | 62.9 | 20.9 | 89 | 64.4 | 20.3 | 89 | 254 | 4.3 | 1.5 | 410 | 0 | 5544084.2 | 308594.6 | 12738.07 | 452.1535 | 3926299744.6 | 6485.867 | 9560000 |  | 33 |  |  | 364 | 6.7 | 0.38
47 | C250D-TH50-1 | 63.1 | 20.1 | 90 | 68.1 | 21.3 | 90 | 254 | 4.8 | 1.5 | 413 | 0 | 5608774.8 | 330237.7 | 69440.29 | 455.1717 | 4143256292.5 | 7165.703 | 9890000 |  | 22 |  |  | 423 | 6.7 | 0.3
48 | C250D-TH50-2 | 63.1 | 21.1 | 90 | 68.8 | 19 | 90 | 254 | 5.6 | 1.5 | 413 | 0 | 5566696.1 | 325582.2 | 51616.85 | 452.4749 | 4072508516.3 | 7015.264 | 9880000 |  | 12 |  |  | 423 | 6.7 | 0.22
49 | C250D-TH100-1 | 64.1 | 19.7 | 89 | 65.2 | 18.9 | 89 | 254 | 4.4 | 1.5 | 417 | 0 | 5542609.3 | 310809.4 | 6261.898 | 451.2126 | 3905919511.8 | 6452.105 | 9510000 |  | 22 |  |  | 643 | 6.7 | 0.32
50 | C250D-TH100-2 | 62.7 | 20.7 | 91 | 65 | 18 | 91 | 254 | 4.8 | 1.5 | 413 | 0 | 5474704.0 | 296550.3 | 5791.583 | 447.8982 | 3728763944.5 | 6317.828 | 9490000 |  | 30 |  |  | 643 | 6.7 | 0.42

## Gao and Moen (2013) Table 2
|  | ptest | Se | Mtest | R | c | Ra | ca | m | R* | Failure Mode
|  | Pa | mm^3 | kN-mm
1 | Z200D-1 | – | – | – | – | – | – | – | – | – | 1
2 | Z200D-2 | 790 | 58600 | 11900 | 0.48 | 39 | 0.48 | 38 | 0.0079 | 0.46 | 2
3 | Z200D-3 | 760 | 57400 | 11500 | 0.48 | 37 |  |  |  |  | 2
4 | Z200B-1 | 870 | 56900 | 13100 | 0.53 | 41 | 0.53 | 41 |  | 0.48 | 2
5 | Z200B-2W | 890 | 58300 | 13500 | 0.55 | 36 | 0.55 | 36 |  | 0.54 | 2
6 | Z250D-1 | 460 | 35800 | 7100 | 0.49 | 35 | 0.49 | 33 | 0.002 | 0.49 | 4
7 | Z250D-2 | 450 | 36300 | 7000 | 0.48 | 31 |  |  |  |  | 4
8 | Z250B-1 | 440 | 36100 | 6800 | 0.47 | 25 | 0.48 | 34 |  | 0.49 | 4
9 | Z250B-2 | 480 | 36700 | 7300 | 0.5 | 42 |  |  |  |  | 4
10 | C200D-1 | 800 | 51000 | 12100 | 0.45 | 34 | 0.43 | 30 | 0.0079 | 0.45 | 2
11 | C200D-2 | 690 | 51000 | 10600 | 0.4 | 26 |  |  |  |  | 2
12 | C250D-1 | 330 | 33700 | 5200 | 0.36 | 20 | 0.37 | 20 | 0.0091 | 0.48 | 4
13 | C250D-2 | 330 | 34000 | 5200 | 0.37 | 21 |  |  |  |  | 4
14 | Z200D-R100-1 | 810 | 57600 | 12200 | 0.5 | 40 | 0.49 | 31 | 0.0079 | 0.43 | 2
15 | Z200D-R100-2 | 470 | 58100 | 7400 | 0.31 | 21 |  |  |  |  | 2
16 | Z200D-TH25-1 | 770 | 57300 | 11700 | 0.48 | 37 | 0.49 | 41 |  | 0.44 | 2004-02-03
17 | Z200D-TH25-2 | 820 | 58800 | 12400 | 0.5 | 45 |  |  |  |  | 2004-02-03
18 | Z200D-TH50-1 | 850 | 55600 | 12800 | 0.55 | 37 | 0.53 | 37 |  | 0.52 | 2020-03-04
19 | Z200D-TH50-2 | 800 | 55100 | 12200 | 0.52 | 36 |  |  |  |  | 2020-03-04
20 | Z200D-TH100-1 | 720 | 54400 | 11000 | 0.48 | 28 | 0.54 | 41 |  | 0.49 | 4
21 | Z200D-TH100-2 | 960 | 57300 | 14500 | 0.6 | 53 |  |  |  |  | 4
22 | Z200B-TH25-1 | 870 | 58300 | 13100 | 0.53 | 42 | 0.47 | 37 |  | 0.47 | 2004-02-03
23 | Z200B-TH25-2 | 650 | 58800 | 10000 | 0.41 | 32 |  |  |  |  | 2004-02-03
24 | Z200B-TH50-1 | 1010 | 57100 | 15100 | 0.63 | 47 | 0.59 | 44 |  | 0.52 | 3,4
25 | Z200B-TH50-2 | 910 | 58100 | 13800 | 0.56 | 40 |  |  |  |  | 3,4
26 | Z200B-TH100-1 | 850 | 57500 | 12900 | 0.53 | 34 | 0.53 | 34 |  | 0.53 | 4
27 | Z250D-TH25-1 | 470 | 35400 | 7200 | 0.5 | 39 | 0.5 | 37 | 0.002 | 0.5 | 4
28 | Z250D-TH25-2 | 460 | 34700 | 7100 | 0.5 | 36 |  |  |  |  | 4
29 | Z250D-TH50-1 | 430 | 35700 | 6600 | 0.46 | 28 | 0.48 | 29 | 0.0098 | 0.54 | 4
30 | Z250D-TH50-2 | 460 | 35700 | 7100 | 0.5 | 30 |  |  |  |  | 4
31 | Z250D-TH100-1 | 560 | 37700 | 8500 | 0.57 | 44 | 0.5 | 38 |  | 0.48 | 4
32 | Z250D-TH100-2 | 430 | 36600 | 6600 | 0.44 | 31 |  |  |  |  | 4
33 | Z250B-TH25-1 | 410 | 37300 | 6400 | 0.42 | 27 | 0.49 | 33 |  | 0.51 | 4
34 | Z250B-TH25-2 | 530 | 36500 | 8000 | 0.55 | 39 |  |  |  |  | 4
35 | Z250B-TH50-1 | 560 | 34800 | 8500 | 0.61 | 41 | 0.59 | 40 |  | 0.54 | 4
36 | Z250B-TH50-2 | 530 | 34900 | 8000 | 0.57 | 39 |  |  |  |  | 4
37 | Z250B-TH100-1 | 510 | 34200 | 7800 | 0.59 | 37 | 0.57 | 39 |  | 0.53 | 4
38 | Z250B-TH100-2 | 540 | 37200 | 8200 | 0.54 | 40 |  |  |  |  | 4
39 | C200D-TH25-1 | 460 | 50900 | 7300 | 0.27 | 20 | 0.29 | 23 | 0.0079 | 0.36 | 2020-02-03
40 | C200D-TH25-2 | 510 | 49800 | 8000 | 0.3 | 26 |  |  |  |  | 2020-02-03
41 | C200D-TH50-1 | 560 | 50900 | 8700 | 0.33 | 21 | 0.35 | 23 |  | 0.43 | 3
42 | C200D-TH50-2 | 650 | 50400 | 10000 | 0.38 | 24 |  |  |  |  | 3
43 | C200D-TH100-1 | 820 | 50500 | 12400 | 0.46 | 26 | 0.38 | 19 |  | 0.49 | 4
44 | C200D-TH100-2 | 540 | 50300 | 8300 | 0.3 | 12 |  |  |  |  | 3
45 | C250D-TH25-1 | 290 | 34300 | 4600 | 0.32 | 22 | 0.37 | 27 | 0.0091 | 0.42 | 4
46 | C250D-TH25-2 | 380 | 34100 | 5900 | 0.42 | 33 |  |  |  |  | 4
47 | C250D-TH50-1 | 300 | 33300 | 4800 | 0.35 | 22 | 0.41 | 17 |  | 0.44 | 4
48 | C250D-TH50-2 | 220 | 34100 | 3500 | 0.25 | 12 |  |  |  |  | 4
49 | C250D-TH100-1 | 320 | 33200 | 5100 | 0.37 | 22 | 0.41 | 26 |  | 0.48 | 4
50 | C250D-TH100-2 | 420 | 34000 | 6500 | 0.46 | 30 |  |  |  |  | 4

## Gao and Moen (2013) stiffnesses
| Compression flange |  |  |  | Tension flange
| B | D | alpha | theta | B | D | alpha | theta | H | r | t | sweep | Fy | CorZ | kphi | kx
| mm | mm | deg | deg | mm | mm | deg | deg | mm | mm | mm | mm | MPa
Z200D-2 | 68.4 | 26.4 | 92 | 47 | 72.5 | 27.5 | 92 | 53 | 202 | 6.6 | 2.59 | – | 420 | 1
Z200D-3 | 68.1 | 25.2 | 91 | 47 | 65.5 | 25.7 | 90 | 53 | 204 | 8.2 | 2.54 | – | 415 | 1
Z200B-1 | 68.6 | 24.4 | 90 | 47 | 70.1 | 28 | 90 | 52 | 205 | 7.3 | 2.57 | – | 433 | 1
Z200B-2W | 68 | 25.8 | 91 | 46 | 70.1 | 26.1 | 91 | 53 | 204 | 6.7 | 2.57 | 0.3 | 418 | 1
Z250D-1 | 72 | 19.8 | 90 | 55 | 73.3 | 20.3 | 91 | 46 | 253 | 7 | 1.52 | 0.1 | 403 | 1
Z250D-2 | 72 | 20.8 | 90 | 55 | 72.6 | 21.4 | 90 | 48 | 253 | 6.5 | 1.52 | 1.8 | 401 | 1
Z250B-1 | 71.7 | 21.1 | 91 | 55 | 72.9 | 22.1 | 90 | 47 | 253 | 5.9 | 1.51 | −0.3 | 401 | 1 |  |  | unpublished work
Z250B-2 | 70.7 | 22.3 | 91 | 54 | 73.3 | 20.3 | 91 | 47 | 251 | 6.1 | 1.5 | −3.1 | 399 | 1 |  |  |  | kphi (N-mm/rad/mm) | H | b | c | t
C200D-1 | 65.2 | 21.3 | 92 | 90 | 65 | 21.7 | 92 | 90 | 203 | 5.1 | 2.57 | −13.0 | 522 | 0 |  |  | C150-TH50-1 | 243 | 152.4 | 20.8 | 29.9 | 1.8
C200D-2 | 65.8 | 21.3 | 88 | 90 | 64.5 | 21.3 | 88 | 90 | 203 | 5.8 | 2.57 | −8.3 | 519 | 0 |  |  | C200-TH50-1 | 378 | 203.2 | 28.2 | 35.5 | 2.62
C250D-1 | 64.5 | 20.9 | 90 | 89 | 65.5 | 19.6 | 90 | 89 | 254 | 5.6 | 1.49 | 0.3 | 423 | 0 |  |  | C200-TH50-2 | 367 | 203.2 | 30 | 33.5 | 2.62
C250D-2 | 63.8 | 20.8 | 89 | 91 | 65 | 19.3 | 89 | 91 | 254 | 5.5 | 1.5 | -3 | 414 | 0 |  |  | C250-TH50-1 | 412 | 254 | 39.4 | 37.3 | 2.64
Z200D-R100-1 | 67.9 | 25.2 | 90 | 48 | 67.9 | 27.6 | 90 | 53 | 205 | 5.7 | 2.54 | – | 428 | 1 |  |  | C250-TH50-2 | 423 | 254 | 36.3 | 40.4 | 2.64
Z200D-R100-2 | 67.9 | 25.6 | 90 | 47 | 67.9 | 26.5 | 90 | 52 | 205 | 6.3 | 2.51 | – | 418 | 1 |  |  | Z200-TH25-1 | 364 | 203.2 |  | 34.5 | 2.62
Z200D-TH25-1 | 70.6 | 25.3 | 92 | 46 | 70.8 | 28 | 91 | 52 | 204 | 7.1 | 2.54 | – | 428 | 1 | 364 | 0.007 | Z200-TH25-2 | 337 | 203.2 |  | 35.6 | 2.59
Z200D-TH25-2 | 66.1 | 26.3 | 90 | 47 | 69.4 | 26.3 | 89 | 53 | 205 | 6.3 | 2.54 | – | 418 | 1 | 364 | 0.007 | Z200-TH50-1 | 432 | 203.2 |  | 32.4 | 2.59
Z200D-TH50-1 | 73.3 | 24.1 | 91 | 48 | 69.3 | 26.2 | 90 | 53 | 202 | 7.7 | 2.57 | - | 423 | 1 | 468 | 0.007 | Z200-TH50-2 | 468 | 203.2 |  | 35.9 | 2.59
Z200D-TH50-2 | 68.8 | 26.1 | 91 | 47 | 66.8 | 21.3 | 91 | 52 | 201 | 10.5 | 2.57 | – | 426 | 1 | 468 | 0.007 | Z200-TH100-1 | 643 | 203.2 |  | 39.1 | 2.59
Z200D-TH100-1 | 69.7 | 22.6 | 92 | 47 | 70.1 | 26.7 | 90 | 53 | 201 | 7.6 | 2.57 | – | 427 | 1 | 643 | 0.007 | Z200-TH100-2 | 583 | 203.2 |  | 34.3 | 2.59
Z200D-TH100-2 | 69.6 | 25.2 | 90 | 46 | 70.8 | 28.5 | 90 | 54 | 203 | 6.9 | 2.59 | – | 421 | 1 | 643 | 0.007
Z200B-TH25-1 | 70 | 26.2 | 90 | 46 | 70.3 | 27.8 | 88 | 53 | 204 | 6.1 | 2.54 | – | 421 | 1 | 364 | 0.007
Z200B-TH25-2 | 68.9 | 26.6 | 91 | 46 | 68.1 | 26.7 | 91 | 53 | 204 | 6.5 | 2.54 | – | 420 | 1 | 364 | 0.007
Z200B-TH50-1 | 72.1 | 25.1 | 89 | 48 | 71.4 | 28 | 89 | 53 | 203 | 7.5 | 2.57 | – | 424 | 1 | 468 | 0.007
Z200B-TH50-2 | 68 | 25.2 | 90 | 47 | 68.7 | 26.8 | 90 | 53 | 206 | 7.7 | 2.57 | – | 424 | 1 | 468 | 0.007
Z200B-TH100-1 | 68.1 | 26 | 90 | 47 | 68.7 | 25 | 90 | 52 | 202 | 6.7 | 2.57 | −5.4 | 421 | 1 | 643 | 0.007
Z250D-TH25-1 | 68.4 | 20.1 | 92 | 54 | 73.9 | 20.8 | 91 | 47 | 253 | 6.5 | 1.5 | - | 404 | 1 | 364 | 0.007
Z250D-TH25-2 | 67.7 | 18.7 | 91 | 55 | 72.6 | 20.2 | 90 | 47 | 254 | 5.6 | 1.5 | – | 409 | 1 | 364 | 0.007
Z250D-TH50-1 | 67.2 | 21.1 | 90 | 54 | 71.9 | 20.7 | 91 | 47 | 252 | 6.5 | 1.54 | −3.9 | 405 | 1 | 468 | 0.007
Z250D-TH50-2 | 71.9 | 20.1 | 91 | 56 | 72.9 | 20.6 | 91 | 47 | 253 | 6.3 | 1.54 | 2.9 | 402 | 1 | 468 | 0.007
Z250D-TH100-1 | 71.9 | 21.9 | 91 | 55 | 71.6 | 19.9 | 90 | 48 | 257 | 6.9 | 1.52 | 2.1 | 397 | 1 | 643 | 0.007
Z250D-TH100-2 | 72 | 22 | 90 | 54 | 73 | 20 | 90 | 46 | 253 | 6.1 | 1.52 | 8.3 | 409 | 1 | 643 | 0.007
Z250B-TH25-1 | 74.7 | 22 | 91 | 55 | 70.2 | 21.5 | 91 | 47 | 254 | 6 | 1.5 | 5.4 | 402 | 1 | 364 | 0.007
Z250B-TH25-2 | 69.3 | 20.4 | 90 | 55 | 72.5 | 20.1 | 89 | 47 | 258 | 6.2 | 1.52 | 1.5 | 398 | 1 | 364 | 0.007
Z250B-TH50-1 | 69.4 | 19.1 | 90 | 55 | 71.2 | 20.5 | 90 | 48 | 253 | 5.9 | 1.52 | 0.1 | 398 | 1 | 468 | 0.007
Z250B-TH50-2 | 68 | 19.4 | 90 | 55 | 70 | 19.8 | 90 | 48 | 254 | 5.7 | 1.52 | 3.9 | 402 | 1 | 468 | 0.007
Z250B-TH100-1 | 68 | 18 | 90 | 53 | 72.9 | 20 | 88 | 45 | 254 | 5.1 | 1.52 | 6.4 | 388 | 1 | 643 | 0.007
Z250B-TH100-2 | 68.1 | 22.6 | 90 | 54 | 72.8 | 20.2 | 88 | 47 | 254 | 6.8 | 1.52 | 2.9 | 409 | 1 | 643 | 0.007
C200D-TH25-1 | 63.8 | 21 | 93 | 90 | 64.5 | 21 | 93 | 90 | 203 | 4.8 | 2.57 | −10.1 | 525 | 0 | 364 | 0.007
C200D-TH25-2 | 66.8 | 20.3 | 92 | 90 | 64.4 | 20.9 | 92 | 90 | 203 | 4.6 | 2.57 | −12.8 | 526 | 0 | 364 | 0.007
C200D-TH50-1 | 61.5 | 21.2 | 91 | 90 | 62.8 | 20.2 | 91 | 90 | 203 | 4 | 2.58 | −12.5 | 514 | 0 | 378 | 0.007
C200D-TH50-2 | 62.3 | 20.1 | 88 | 90 | 68 | 21.7 | 88 | 90 | 203 | 5.8 | 2.57 | −8.3 | 531 | 0 | 378 | 0.007
C200D-TH100-1 | 64.7 | 21.2 | 87 | 90 | 65.7 | 21 | 87 | 90 | 203 | 6.3 | 2.57 | −10.4 | 541 | 0 | 643 | 0.007
C200D-TH100-2 | 64.4 | 21.3 | 88 | 91 | 64.9 | 21.1 | 88 | 91 | 203 | 4.6 | 2.57 | −7.9 | 547 | 0 | 643 | 0.007
C250D-TH25-1 | 63.1 | 21.2 | 89 | 90 | 63.2 | 20.9 | 89 | 90 | 254 | 4.3 | 1.49 | −5.2 | 411 | 0 | 364 | 0.007
C250D-TH25-2 | 62.9 | 20.9 | 89 | 89 | 64.4 | 20.3 | 89 | 89 | 254 | 4.3 | 1.5 | -3.4 | 410 | 0 | 364 | 0.007
C250D-TH50-1 | 63.1 | 20.1 | 90 | 90 | 68.1 | 21.3 | 90 | 90 | 254 | 4.8 | 1.5 | −0.3 | 413 | 0 | 423 | 0.007
C250D-TH50-2 | 63.1 | 21.1 | 90 | 90 | 68.8 | 19 | 90 | 90 | 254 | 5.6 | 1.5 | 0.3 | 413 | 0 | 423 | 0.007
C250D-TH100-1 | 64.1 | 19.7 | 90 | 89 | 65.2 | 18.9 | 90 | 89 | 254 | 4.4 | 1.5 | 1.9 | 417 | 0 | 643 | 0.007
C250D-TH100-2 | 62.7 | 20.7 | 90 | 91 | 65 | 18 | 90 | 91 | 254 | 4.8 | 1.5 | 2.6 | 413 | 0 | 643 | 0.007

## Gao and Moen (2012) Table 2
Specimen name | Experimental kϕc(N mm/rad/mm) | Predicted kϕc(N mm/rad/mm) | Test/predicted
Z200-1 | 994 | 1048 | 0.95
Z200-2 | 1339 | 1343 | 1
Z250-1 | 1342 | 1300 | 1.03
Z250-2 | 1423 | 1459 | 0.97
C200-1 | 941 | 895 | 1.05
C200-2 | 943 | 966 | 0.98
C250-1 | 1151 | 1199 | 0.96
C150-1 | 730 | 660 | 1.11

## Gao and Moen (2012u) rigid boar
unpublished work
| kphi (N-mm/rad/mm) | H | b | c | t
C150-TH50-1 | 243 | 152.4 | 20.8 | 29.9 | 1.8
C200-TH50-1 | 378 | 203.2 | 28.2 | 35.5 | 2.62
C200-TH50-2 | 367 | 203.2 | 30 | 33.5 | 2.62
C250-TH50-1 | 412 | 254 | 39.4 | 37.3 | 2.64
C250-TH50-2 | 423 | 254 | 36.3 | 40.4 | 2.64
Z200-TH25-1 | 364 | 203.2 |  | 34.5 | 2.62
Z200-TH25-2 | 337 | 203.2 |  | 35.6 | 2.59
Z200-TH50-1 | 432 | 203.2 |  | 32.4 | 2.59
Z200-TH50-2 | 468 | 203.2 |  | 35.9 | 2.59
Z200-TH100-1 | 643 | 203.2 |  | 39.1 | 2.59
Z200-TH100-2 | 583 | 203.2 |  | 34.3 | 2.59